## Grain size analysis
GRAIN SIZE GRAPH
| Sample weight: | 470 | (by weighing sieves) |  | Loss: | 1.053%
| Initial sample weight: | 475
Sieves | Diametre (mm) | Sieve weight | siev+smpl | % Retained | % Pass
3" | 75 | 345 | 345 | 0% | 100% |  | D10(mm)= | 0.1399549
1/4" | 6.3 | 345 | 405 | 12.77% | 87.23% |  | D30(mm)= | 0.8989384
N4 | 4.75 | 345 | 436 | 19.36% | 67.87% |  | D60(mm)= | 3.151332
N10 | 2 | 345 | 423 | 16.6% | 51.28%
N20 | 0.85 | 345 | 452 | 22.77% | 28.51% |  | Gravel (%)= | 32.13%
N40 | 0.425 | 345 | 389 | 9.362% | 19.15% |  | Sand (%)= | 63.62%
N100 | 0.15 | 345 | 385 | 8.511% | 10.64% |  | Clay (%)= | 4.255%
N200 | 0.075 | 345 | 375 | 6.383% | 4.255%
Dish | Dish | 345 | 365 | 4.255% |  |  | Cu= | 22.51676
[7 empty] | Cc= | 1.832219
N.T.U.A. - School of Rural and Surveying Engineering - Lab. of Structural Mechanics
|  |  |  | D30 | D10 | D60
75 |  | 100% | TRUE | 0 | 0 | 0
6.3 |  | 87.23% | TRUE | 0 | 0 | 0
4.75 |  | 67.87% | TRUE | 0 | 0 | 0
2 |  | 51.28% | TRUE | 0.8989384 | 0 | 0
0.85 |  | 28.51% | TRUE | 0 | 0 | 3.151332
0.425 |  | 19.15% | TRUE | 0 | 0 | 0
0.15 |  | 10.64% | TRUE | 0 | 0.1399549 | 0
0.075 |  | 4.255% | TRUE | 0 | 0 | 0
0.01 |  | 0% | FALSE |  |  | 0
0
|  |  |  | 0.8989384 | 0.1399549 | 3.151332
|  |  |  | 0.8989384 | 0
|  |  |  | 0.8989384 | 0.3
|  |  |  | 0.01 | 0.3
|  |  |  | 0.1399549 | 0
|  |  |  | 0.1399549 | 0.1
|  |  |  | 0.01 | 0.1
|  |  |  | 3.151332 | 0
|  |  |  | 3.151332 | 0.6
|  |  |  | 0.01 | 0.6
|  | 3105 | 3575
Silt - Clay
Sand
Gravel

## Sheet1
courtesy
http://portal.survey.ntua.gr/main/labs/struct/software/GrainSizeGraph_en.xls